## Data
Geography | Quantity | Source | Source detail | Unit | Indicated original source | Note | 1950 | 1951 | 1952 | 1953 | 1954 | 1955 | 1956 | 1957 | 1958 | 1959 | 1960 | 1961 | 1962 | 1963 | 1964 | 1965 | 1966 | 1967 | 1968 | 1969 | 1970 | 1971 | 1972 | 1973 | 1974 | 1975 | 1976 | 1977 | 1978 | 1979 | 1980 | 1981 | 1982 | 1983 | 1984 | 1985 | 1986 | 1987 | 1988 | 1989 | 1990 | 1991 | 1992 | 1993 | 1994 | 1995 | 1996 | 1997 | 1998 | 1999 | 2000 | 2001 | 2002 | 2003 | 2004 | 2005 | 2006 | 2007 | 2008 | 2009 | 2010 | 2011 | 2012 | 2013 | 2014 | 2015 | 2016 | 2017 | 2018 | 2019 | 2020 | 2021
India | Cement production capacity | Coal Directory 2019-20 | Table 8.7 | Mt | CMA | Only large plants | [52 empty] | 134.94 | 139.38 | 145.95 | 153.6 | 160 | 167.79 | 198.1 | 198.1 | 221.44 | 222.6 | 238.4 | 244.04
India | Clinker production | Coal Directory 2019-20 | Table 8.7 | Mt | CMA | Only large plants | [52 empty] | 88.24 | 97.29 | 102.68 | 109.42 | 116.34 | 121.75 | 129.73 | 129.73 | 138.78 | 128.25 | 132.7 | 137.23
India | Clinker ground | Coal Directory 2019-20 | Table 8.7 | Mt | CMA | Only large plants | [52 empty] | 85.92 | 91.71 | 94.94 | 101.74 | 110.55 | 117.52 | 124.19 | 124.19 | 133.7 | 121.21 | 126.54 | 134.15
India | Cement production | Coal Directory 2019-20 | Table 8.7 | Mt | CMA | Only large plants | [52 empty] | 102.4 | 111.35 | 117.5 | 127.57 | 141.81 | 155.64 | 168.31 | 168.31 | 181.6 | 160.75 | 169 | 180.01
India | Cement capacity utilization | Coal Directory 2019-20 | Table 8.7 | % | CMA | Only large plants | [52 empty] | 79% | 81% | 82% | 84% | 90% | 94% | 94% | 94% | 88% | 83% | 76% | 75%
India | Cement production capacity | Coal Directory 2007-08 | Table 8.9 | Mt | CMA | Only large plants | [46 empty] | 80.49 | 88.63 | 96.6 | 104.73 | 108.64 | 114.91 | 129.76 | 136.97 | 146.38 | 153.59 | 160.24 | 166.73 | 198.09
India | Clinker production | Coal Directory 2007-08 | Table 8.9 | Mt | CMA | Only large plants | [46 empty] | 59.21 | 64.88 | 71.28 | 73.14 | 86.34 | 84.45 | 88.24 | 97.29 | 102.68 | 109.43 | 116.35 |  | 129.67
India | Clinker ground | Coal Directory 2007-08 | Table 8.9 | Mt | CMA | Only large plants | [46 empty] | 52.27 | 62.12 | 67.92 | 71.74 | 81.94 | 80.28 | 85.92 | 91.71 | 94.85 | 101.74 | 110.57 |  | 124.2
India | Cement production | Coal Directory 2007-08 | Table 8.9 | Mt | CMA | Only large plants | [46 empty] | 64.53 | 69.98 | 76.74 | 81.67 | 94.21 | 93.61 | 102.4 | 111.35 | 117.5 | 127.57 | 141.83 |  | 168.31
India | Cement capacity utilization | Coal Directory 2007-08 | Table 8.9 | % | CMA | Only large plants | [46 empty] | 83% | 81% | 81% | 78% | 87% | 81% | 79% | 81% | 81% | 84.29% | 89.99% | 94.05% | 93.88%
India | Cement capacity | CMA 2009 | Page 48 | Mt |  | All plants; Year end | [40 empty] | 61.74 | 64.55 | 66.98 | 70.61 | 77.38 | 84.22 | 96.18 | 105.68 | 110.93 | 116.98 | 120.02 | 132.9 | 145.9 | 150.34 | 156.91 | 164.56 | 170.96 | 178.55 | 208.86 | 230.27
India | Cement Production | CMA 2009 | Page 48 | Mt |  | All plants | [40 empty] | 45.42 | 48.9 | 53.61 | 54.08 | 57.96 | 62.35 | 69.64 | 76.22 | 83.16 | 87.91 | 100.45 | 100.11 | 106.9 | 116.35 | 123.5 | 133.57 | 147.81 | 161.64 | 174.31 | 187.61
India | Cement capacity | CMA 2009 | Page 48 | Mt |  | Only large plants; Year end | [40 empty] | 57.15 | 59.31 | 61.73 | 65.36 | 71.68 | 78.52 | 87.18 | 96.68 | 101.93 | 107.98 | 111.02 | 121.8 | 134.8 | 139.24 | 145.81 | 153.46 | 159.86 | 167.45 | 197.76 | 219.17
India | Cement Production | CMA 2009 | Page 48 | Mt |  | Only large plants | [40 empty] | 42.92 | 45.75 | 50.61 | 50.72 | 54.09 | 58.35 | 64.54 | 69.98 | 76.74 | 81.67 | 94.21 | 93.61 | 102.4 | 111.35 | 117.5 | 127.57 | 141.81 | 155.64 | 168.31 | 181.61
India | Cement export | CMA 2009 | Page 57 | Mt | [60 empty] | 3.648342 | 3.200425
India | Clinker export | CMA 2009 | Page 57 | Mt | [60 empty] | 2.374641 | 2.899483
North India | Cement capacity | CMA 2009 | Page 49 | Mt |  | Only large plants | [55 empty] | 28.35 | 31.12 | 33.77 | 47.47 | 49.94
North India | Cement production | CMA 2009 | Page 49 | Mt |  | Only large plants | [55 empty] | 26.71 | 29.67 | 32.1 | 36.46 | 41.2
East India | Cement capacity | CMA 2009 | Page 49 | Mt |  | Only large plants | [55 empty] | 22.96 | 24.22 | 25.35 | 28.99 | 31.3
East India | Cement production | CMA 2009 | Page 49 | Mt |  | Only large plants | [55 empty] | 18.73 | 20.05 | 22.07 | 23.85 | 26
South India | Cement capacity | CMA 2009 | Page 49 | Mt |  | Only large plants | [55 empty] | 48.28 | 51.09 | 54.09 | 61.81 | 77.9
South India | Cement production | CMA 2009 | Page 49 | Mt |  | Only large plants | [55 empty] | 38.98 | 44.88 | 50.15 | 54.23 | 59.9
West India | Cement capacity | CMA 2009 | Page 49 | Mt |  | Only large plants | [55 empty] | 29.38 | 28.94 | 28.94 | 31.84 | 32.38
West India | Cement production | CMA 2009 | Page 49 | Mt |  | Only large plants | [55 empty] | 22.76 | 24.93 | 27.28 | 28.75 | 28.46
Central India | Cement capacity | CMA 2009 | Page 49 | Mt |  | Only large plants | [55 empty] | 24.49 | 24.49 | 25.3 | 27.65 | 27.65
Central India | Cement production | CMA 2009 | Page 49 | Mt |  | Only large plants | [55 empty] | 20.39 | 22.28 | 24.04 | 25.02 | 26.05
India | Cement capacity | CMA 2009 | Page 49 | Mt |  | Only large plants | [55 empty] | 153.46 | 159.86 | 167.45 | 197.76 | 219.17
India | Cement production | CMA 2009 | Page 49 | Mt |  | Only large plants | [55 empty] | 127.57 | 141.81 | 155.64 | 168.31 | 181.61
India | Cement exports | CMA 2010 | Page 26 | Mt | [58 empty] | 5.98 | 5.89 | 3.65 | 3.2
India | Clinker exports | CMA 2010 | Page 26 | Mt | [58 empty] | 3.18 | 3.11 | 2.37 | 2.9
India | Cement production | CMA 2010 | Page 4 | Mt |  | Only large plants | [59 empty] | 181.61
India | Clinker production | CMA 2010 | Page 4 | Mt |  | Only large plants | [59 empty] | 138.78
India | Cement production | CMA 2010 | Page 7 | Mt |  | CMA members only | [59 empty] | 142.65 | 160.74
India | Clinker production | CMA 2010 | Page 7 | Mt |  | CMA members only | [59 empty] | 112.66 | 128.28
India | Cement production | CMA 2010 | Table 1, page 38 | Mt |  | Only large plants | [45 empty] | 62.08 |  |  |  |  | 95.95 |  |  | 115.42 | 125.07 | 136.67 | 152.99 | 164.45
India | Cement production | CMA 2010 | Table 1, page 38 | Mt |  | All plants | [45 empty] | 67.08 |  |  |  |  | 101.2 |  |  | 120.42 | 130.57 | 142.71 | 158.99 | 170.93
India | Actual fuel consumption | CMA 2010 | Page 58 | Mt | [45 empty] | 12.05 | 12.78 | 13.29 | 14.25 | 15.03 | 14.98 | 13.98 | 15.42 | 15.37 | 15.81 | 17.83 | 18.85 | 21.21 | 22.39 | 25.02 | 27.33 | 29.57
India | Coal Receipt against Linkage | CMA 2010 | Page 58 | Mt | [45 empty] | 10.49 | 10.34 | 10.28 | 10.06 | 10.45 | 9.61 | 8.24 | 9.01 | 9.74 | 11.09 | 12.35 | 13.35 | 14.84 | 14.81 | 14.43 | 14.56 | 14.29
India | Coal purchased from open Market | CMA 2010 | Page 58 | Mt | [45 empty] | 1.27 | 0.86 | 2.32 | 2.8 | 2.48 | 1.62 | 0.77 | 0.63 | 0.79 | 0.87 | 0.77 | 1.03 | 1.27 | 1.55 | 2.94 | 5 | 6.17
India | Imported coal | CMA 2010 | Page 58 | Mt | [45 empty] | 0.09 | 0.12 | 0.71 | 1.3 | 1.65 | 3.52 | 4.66 | 6.04 | 4.4 | 3.37 | 3.66 | 3.18 | 3.63 | 3.4 | 4.96 | 6.08 | 6.97
India | Lignite, PetCoke and other Fuel | CMA 2010 | Page 58 | Mt | [45 empty] | 0.8 | 0.7 | 0.8 | 0.8 | 0.7 | 0.42 | 0.2 | 0.05 | 0.42 | 0.96 | 1.09 | 1.52 | 2.63 | 2.98 | 2.92 | 3.2 | 2.77
India | Fly ash consumed | CMA 2010 | Table 2, page 39 | Mt |  | Only major plants | [46 empty] | 2.01 | 2.41 | 2.54 | 2.67 | 3.6 | 4.35 | 12.81 | 17.11 | 23.23 | 29.97
India | Slag consumed | CMA 2010 | Table 2, page 39 | Mt |  | Only major plants | [46 empty] | 2.59 | 2.75 | 3 | 3.03 | 3.74 | 4.32 | 5.55 | 5.64 | 6.96 | 7.73
India | Despatches by rail | CMA 2010 | Page 59 | Mt |  | Only large plants | [43 empty] | 26.99 | 28.45 | 29.29 | 29.12 | 31.08 | 32.58 | 32.72 | 38.71 | 36.8 | 36.2 | 37.12 | 39.28 | 41.45 | 48.11 | 59.37 | 63.86 | 68.33
India | Despatches by road | CMA 2010 | Page 59 | Mt |  | Only large plants | [43 empty] | 23.69 | 25.77 | 29.02 | 35.37 | 38.81 | 43.99 | 49.11 | 55.29 | 56.64 | 64.06 | 72.25 | 76.45 | 83.55 | 85.61 | 88.25 | 98.01 | 107.36
India | Despatches by sea | CMA 2010 | Page 59 | Mt |  | Only large plants | [43 empty] | 0 | 0 | 0 | 0 | 0 | 0 | 0 | 0 | 0 | 2.11 | 1.7 | 1.5 | 2.14 | 7.85 | 7.62 | 5.81 | 5.5
India | Despatches | CMA 2010 | Page 59 | Mt |  | Only large plants | [43 empty] | 50.68 | 54.22 | 58.31 | 64.49 | 69.89 | 76.57 | 81.83 | 94 | 93.44 | 102.37 | 111.07 | 117.23 | 127.14 | 141.57 | 155.24 | 167.68 | 181.19
India | Cement exports | CMA 2011 | Page 26 | Mt | [58 empty] | 5.98 | 5.89 | 3.65 | 3.2 | 1.592245 | 1.52157
India | Clinker exports | CMA 2011 | Page 26 | Mt | [58 empty] | 3.16 | 3.11 | 2.37 | 2.9 | 3.120587 | 2.628334
India | Cement production | CMA 2011 | Page 62 | Mt |  | CMA members only | [60 empty] | 160.75 | 168.29
India | Clinker production | CMA 2011 | Page 62 | Mt |  | CMA members only | [60 empty] | 128.25 | 131.76
India | Capacity utilization | CMA 2011 | Page 5 | Mt |  | CMA members only | [60 empty] | 83% | 76%
India | Cement capacity | CMA 2011 | Page 62 | Mt |  | Only large plants | [40 empty] | 57.15 | 59.31 | 61.73 | 65.36 | 71.68 | 78.52 | 87.18 | 96.68 | 101.93 | 107.98 | 111.16 | 121.94 | 134.94 | 139.38 | 145.95 | 153.6 | 160 | 167.79 | 198.1 | 221.44 | 283.22 | 311.92
India | Cement production | CMA 2011 | Page 62 | Mt |  | Only large plants | [40 empty] | 42.92 | 45.75 | 50.61 | 50.72 | 54.09 | 58.35 | 64.54 | 69.98 | 76.74 | 81.67 | 94.21 | 93.61 | 102.4 | 111.35 | 117.5 | 127.57 | 141.81 | 155.64 | 168.31 | 181.6 | 211.44 | 222.3
India | Cement Capacity | CMA 2011 | Page 61 | Mt |  | All plants | [40 empty] | 61.74 | 64.55 | 66.98 | 70.61 | 77.38 | 84.22 | 96.18 | 105.68 | 110.93 | 116.98 | 120.16 | 133.04 | 146.04 | 150.48 | 157.05 | 164.7 | 171.1 | 178.89 | 209.2 | 232.54 | 294.32 | 323.02
India | Cement Production | CMA 2011 | Page 61 | Mt |  | All plants | [40 empty] | 45.42 | 48.9 | 53.61 | 54.08 | 57.96 | 62.35 | 69.64 | 76.22 | 83.16 | 87.91 | 100.45 | 100.11 | 106.9 | 116.35 | 123.5 | 133.57 | 147.81 | 161.64 | 174.31 | 187.6 | 217.44 | 228.3
India | Cement Capacity | CMA 2012 | Page 4 | Mt |  | CMA members only | [61 empty] | 238.4 | 244.05
India | Cement production | CMA 2012 | Page 4 | Mt |  | CMA members only | [61 empty] | 169.21 | 179.99829
India | Clinker production | CMA 2012 | Page 4 | Mt |  | CMA members only | [61 empty] | 132.88 | 137.21739
India | Clinker ground | CMA 2012 | Page 70 (Annexure-1) | Mt |  | CMA members only | [62 empty] | 134.14578
India | Cement domestic despatch | CMA 2012 | Page 4 | Mt |  | CMA members only | [61 empty] | 166.54 | 177.5
India | Capacity utilization | CMA 2012 | Page 4 | Mt |  | CMA members only | [61 empty] | 76% | 75%
India | Cement exports | CMA 2012 | Page 27 | Mt |  | CMA members only | [57 empty] | 5.89 | 3.65 | 3.2 | 1.59 | 1.52157 | 1.61698
India | Clinker exports | CMA 2012 | Page 27 | Mt |  | CMA members only | [57 empty] | 3.11 | 2.37 | 2.9 | 3.12 | 2.672659 | 1.860071
India | Cement production | CMA 2012 | Page 2 | Mt |  | All plants | [61 empty] | 227.8 | 247.45
India | Cement Capacity | CMA 2012 | Page 2 | Mt |  | All plants | [61 empty] | 323.02 | 340.44
India | OPC | CRISIL 2002 | Page 4 | % | CRISINFAC Cement Review July 02 | [48 empty] | 69.3% |  |  |  |  | 56.2%
India | PPC | CRISIL 2002 | Page 4 | % | CRISINFAC Cement Review July 02 | [48 empty] | 19.4% |  |  |  |  | 31.6%
India | PBFSC | CRISIL 2002 | Page 4 | % | CRISINFAC Cement Review July 02 | [48 empty] | 10.4% |  |  |  |  | 11.6%
India | Other | CRISIL 2002 | Page 4 | % | CRISINFAC Cement Review July 02 | [48 empty] | 0.9% |  |  |  |  | 0.5%
Northern India | Clinker capacity | CRISIL 2008 | Table 1, page B-29 | Mt | CMA, CRISIL Research | [55 empty] | 22.1 | 23 | 23.8 | 24.4 | 26.6
Northern India | Clinker production | CRISIL 2008 | Table 1, page B-29 | Mt | CMA, CRISIL Research | [55 empty] | 20.7 | 21.9 | 23 | 23.3 | 26.8
Southern India | Clinker capacity | CRISIL 2008 | Table 2, page B-30 | Mt | CMA, CRISIL Research | [55 empty] | 41.4 | 42.9 | 44.4 | 45.7 | 48.1
Southern India | Clinker production | CRISIL 2008 | Table 2, page B-30 | Mt | CMA, CRISIL Research | [55 empty] | 32.5 | 33.3 | 38 | 41.5 | 45.7
Eastern India | Clinker capacity | CRISIL 2008 | Table 3, page B-32 | Mt | CMA, CRISIL Research | [55 empty] | 14.3 | 15.2 | 16.1 | 16.8 | 17.7
Eastern India | Clinker production | CRISIL 2008 | Table 3, page B-32 | Mt | CMA, CRISIL Research | [55 empty] | 10.9 | 11.7 | 12.5 | 12.8 | 13.2
Western India | Clinker capacity | CRISIL 2008 | Table 4, page B-33 | Mt | CMA, CRISIL Research | [55 empty] | 23.8 | 24 | 24.3 | 24.4 | 24.7
Western India | Clinker production | CRISIL 2008 | Table 4, page B-33 | Mt | CMA, CRISIL Research | [55 empty] | 22.2 | 23 | 23 | 24 | 23.3
Central India | Clinker capacity | CRISIL 2008 | Table 5, page B-35 | Mt | CMA, CRISIL Research | [55 empty] | 16.8 | 17.9 | 19 | 19.8 | 20.2
Central India | Clinker production | CRISIL 2008 | Table 5, page B-35 | Mt | CMA, CRISIL Research | [55 empty] | 16.3 | 17.3 | 18.7 | 19.1 | 19.9
India | Clinker capacity | CRISIL 2008 | Derived from Table 5, page B-35 | Mt | CMA, CRISIL Research | [55 empty] | 118.4 | 123 | 127.6 | 131.1 | 137.3
India | Clinker production | CRISIL 2008 | Derived from Table 5, page B-35 | Mt | CMA, CRISIL Research | Only large plants | [54 empty] | 102.6 | 107.2 | 115.2 | 120.7 | 128.9
India | OPC | CRISIL 2008 | Table 7, Page C-15 | Mt | CMA | Only large plants | [36 empty] | 13.1 | 18 | 23 | 27.9 | 30.6 | 31.9 | 35.4 | 36.5 | 38.7 | 41.2 | 45 | 48.5 | 54.3 | 57.4 | 62.8 | 58.1 | 57.7 | 56.1 | 53.5 | 56 | 55.3 | 48.6 | 43.8
India | PPC | CRISIL 2008 | Table 7, Page C-15 | Mt | CMA | Only large plants | [36 empty] | 14.4 | 12.5 | 9.7 | 8.8 | 7.5 | 8.9 | 9.2 | 8.3 | 9.2 | 10.7 | 11.8 | 13.6 | 14.5 | 15.6 | 21.3 | 24.5 | 32.3 | 43.1 | 52.1 | 60.2 | 73.4 | 93.6 | 111.1
India | PBFS | CRISIL 2008 | Table 7, Page C-15 | Mt | CMA | Only large plants | [36 empty] | 4.4 | 4.1 | 4.4 | 4.8 | 4.6 | 4.8 | 5.6 | 5.4 | 5.3 | 5.8 | 7.1 | 7.3 | 7.5 | 8.2 | 9.4 | 10.3 | 11.9 | 11.6 | 11.3 | 10.7 | 11.2 | 12.9 | 13.5
India | Others | CRISIL 2008 | Table 7, Page C-15 | Mt | CMA | Only large plants | [36 empty] | 0.2 | 0.2 | 0.3 | 0.3 | 0.3 | 0.2 | 0.4 | 0.6 | 0.9 | 0.7 | 0.6 | 0.6 | 0.5 | 0.5 | 0.8 | 0.7 | 0.5 | 0.6 | 0.6 | 0.6 | 0.1 | 0.7 | 0
India | Total | CRISIL 2008 | Table 7, Page C-15 | Mt | CMA | Only large plants | [36 empty] | 32.1 | 34.8 | 37.4 | 41.8 | 42.9 | 45.8 | 50.6 | 50.7 | 54.1 | 58.4 | 64.5 | 70 | 76.7 | 81.7 | 94.2 | 93.6 | 102.4 | 111.3 | 117.5 | 127.6 | 139.9 | 155.7 | 168.3
India | Power produced by captive sets | CRISIL 2008 | Table 11, page C-55 | GWh | CMA | [34 empty] | 94 | 251.9 | 391.2 | 634.9 | 646.2 | 795.7 | 756.1 | 854.1 | 930.1 | 1166.3 | 1100 | 1248.6 | 1481.2 | 2109.1 | 2346.5 | 2575.9 | 3192.9 | 4298.7 | 4881 | 4866.5 | 5363.9 | 5298.1 | 6396.7 | 7835.6 | 8636.1
India | Cement production from captive power | CRISIL 2008 | Table 11, page C-55 | Mt | CMA | [34 empty] | 0.8 | 2.1 | 3.3 | 5.3 | 5.4 | 6.6 | 6.3 | 7.1 | 7.8 | 9.7 | 9.2 | 10.5 | 12.3 | 17.6 | 19.6 | 21.5 | 26.6 | 37.4 | 42.4 | 42.3 | 46.6 | 46.1 | 60.9 | 74.6 | 82.3
India | Proportion of cement manufactured using captive power | CRISIL 2008 | Table 11, page C-55 | % | CMA | [34 empty] | 3.4% | 7.9% | 11% | 16.5% | 15.5% | 17.7% | 15.1% | 16.6% | 16.9% | 19.2% | 18.1% | 19.2% | 21.2% | 27.2% | 27.9% | 26.6% | 32.6% | 39.7% | 45.3% | 41.3% | 41.9% | 39.2% | 47.8% | 52.6% | 52.8%
India | Cement exports | CRISIL 2008 | Table 2, page C-68 | Mt | CMA | [51 empty] | 1.949 | 3.136 | 3.383 | 3.47 | 3.363 | 4.072 | 6.015 | 5.424 | 3.124
India | Clinker exports | CRISIL 2008 | Table 3, page C-68 | Mt | CMA | [51 empty] | 1.192 | 1.974 | 1.603 | 3.455 | 4.749 | 5.812 | 3.225 | 3.047 | 2.121
India | Cement production | CRISIL 2008 | Table 2, page C-2 | Mt | All India Mini Cements Assocation of India and CMA | Only large plants | [52 empty] | 102 | 111.4 | 117.4 | 127.6 | 141.8 | 155.7 | 167.6
India | Cement production capacity | CRISIL 2008 | Table 2, page C-2 | Mt | All India Mini Cements Assocation of India and CMA | Only large plants | [52 empty] | 130 | 139 | 146.4 | 153.6 | 158.1 | 166.7 | 175.7
India | Cement production | CRISIL 2008 | Table 2, page C-2 | Mt | All India Mini Cements Assocation of India and CMA | Only mini plants | [52 empty] | 4.5 | 5 | 5 | 6 | 6 | 6 | 6
India | Cement capacity | CRISIL 2008 | Table 2, page C-2 | Mt | All India Mini Cements Assocation of India and CMA | Only mini plants | [52 empty] | 11.1 | 11.1 | 11.1 | 11.1 | 11.1 | 11.1 | 11.1
India | No. of companies | CRISIL 2008 | Table 1, page B-2 | Count | CRISIL Research | [54 empty] | 50 |  |  |  |  | 51
India | Cement capacity | CRISIL 2008 | Table 1, page B-2 | Mt | CRISIL Research | [49 empty] | 96 |  |  |  |  | 139 |  |  |  |  | 176
India | Wet process: # kilns | CRISIL 2008 | Figure 1, page B-23 | Count | CRISIL Research |  | 32 | [19 empty] | 93 | [35 empty] | 26
India | Semi-dry process: # kilns | CRISIL 2008 | Figure 1, page B-23 | Count | CRISIL Research |  | 1 | 8 | [23 empty] | 8
India | Dry process: # kilns | CRISIL 2008 | Figure 1, page B-23 | Count | CRISIL Research |  | 0 | 18 | [23 empty] | 128
India | Blending ratio | CRISIL 2008 | Table 1, page A-22 | ratio | CRISIL Research | [59 empty] | 1.32
India | OPC | CRISIL 2016 | Page 22 | % | Industry, CRISIL Research | [55 empty] | 45% |  | 39% |  |  |  | 30% |  |  |  |  | 21% | 20%
India | PPC | CRISIL 2016 | Page 22 | % | Industry, CRISIL Research | [55 empty] | 45% |  | 52% |  |  |  | 61% |  |  |  |  | 71% | 72%
India | PBFSC | CRISIL 2016 | Page 22 | % | Industry, CRISIL Research | [55 empty] | 10% |  | 8% |  |  |  | 9% |  |  |  |  | 8% | 8%
India | Clinker utilization | CRISIL 2017 | Page 23 | % | CRISIL Research | [63 empty] | 71% | 73% | 74% | 76% | 76% | 74%
India | Cement utilization | CRISIL 2017 | Page 22 | % | CRISIL Research | [62 empty] | 77% | 74% | 73% | 72% | 72% | 72% | 70%
India | Blending ratio | CRISIL 2017 | Page 20 | ratio | [68 empty] | 1.37 | 1.39
India | OPC | CRISIL 2017 | Page 21 | % | Industry, CRISIL Research | [55 empty] | 45% | [5 empty] | 30% | [5 empty] | 20% | 19%
India | PPC | CRISIL 2017 | Page 21 | % | Industry, CRISIL Research | [55 empty] | 45% | [5 empty] | 62% | [5 empty] | 71% | 71%
India | PBFSC | CRISIL 2017 | Page 21 | % | Industry, CRISIL Research | [55 empty] | 10% | [5 empty] | 8% | [5 empty] | 9% | 10%
India | Cement export | DIPP 2004 | Page 49 | Mt | [54 empty] | 3.38 | 3.47 | 3.36
India | Clinker export | DIPP 2004 | Page 49 | Mt | [54 empty] | 1.76 | 3.45 | 5.54
India | Cement production | DIPP 2004 | Page 49 | Mt | [54 empty] | 106.9 | 116.35
India | Clinker export | IBM |  | Mt | [63 empty] | 1.088821 | 1.267166 | 0.783254 | 2.425903 | 3.973987 | 2.84912
India | Cement export (includes clinker) | IBM |  | Mt | [63 empty] | 3.494859 | 3.398546 | 2.80808 | 5.140758 | 6.28758 | 6.222434
India | Clinker import | IBM |  | Mt | [63 empty] | 0.184033 | 0.145897 | 0.556649 | 0.080164 | 0.048551 | 0.235593
India | Cement import (includes clinker) | IBM |  | Mt | [63 empty] | 1.095624 | 1.011064 | 1.181846 | 0.778321 | 1.100004 | 1.358862
India | Clinker utilization | Emami 2018 | Page 107 | % | [66 empty] | 75% | 75% | 74% | 72% | 77%
India | Cement utilization | Emami 2018 | Page 107 | % | [65 empty] | 70% | 69% | 68% | 65% | 63% | 65%
India | OPC | Emami 2018 | Page 106 | % | [56 empty] | 45% | [5 empty] | 38% | [5 empty] | 32% | 31% | 30%
India | PPC | Emami 2018 | Page 106 | % | [56 empty] | 49% | [5 empty] | 54% | [5 empty] | 60% | 61% | 62%
India | PSC | Emami 2018 | Page 106 | % | [56 empty] | 6% | [5 empty] | 7% | [5 empty] | 8% | 8% | 8%
India | Cement demand | Emami 2018 | Page 57 | Mt | [58 empty] | 136 | 153 | 169 | 183 | 202 | 211 | 225 | 237 | 244 | 257 | 269 | 273 | 295
India | Blending ratio | Emami 2018 | Page 106 | ratio | [68 empty] | 1.41 | 1.42 | 1.43
India | Blending ratio | Nuvoco 2021 | Page 148 | ratio | [69 empty] | 1.4 | 1.41 | 1.44 | 1.47
India | Clinker production | Edelweiss 2018 | Page 5 | Mt |  | Projections from 2018 | [61 empty] | 171.9471 | 182.0452 | 196.0036 | 202.7427 | 215.0461 | 225.6985 | 222 | 235 | 251 | 267 | 282.7479
India | Clinker capacity | Edelweiss 2018 | Page 5 | Mt |  | Period end | [60 empty] | 224.2739 | 245.6993 | 255.9443 | 268.2383 | 277.6815 | 294.8307 | 299.9978 | 311 | 316 | 326 | 335 | 344.8441
India | Clinker capacity additions | Edelweiss 2018 | Page 5 | Mt | [63 empty] | 21.42539 | 10.24499 | 12.29399 | 9.443207 | 17.14922 | 5.167038 | 11.00223 | 5.6 | 10.1 | 8.3 | 9.844098
India | Clinker utilization | Edelweiss 2018 | Page 5 | % | [62 empty] | 80.21% | 73.17% | 72.58% | 74.78% | 74.28% | 75.12% | 75.89% | 72.9% | 74.9% | 78.2% | 80.6% | 83.18%
India | Cement utilization | Edelweiss 2018 | Page 5 | % | [62 empty] | 75.97% | 69.44% | 68.76% | 69.95% | 69.61% | 70.37% | 69.44% | 65.6% | 66.9% | 68.8% | 70.4% | 73.09%
India | Cement capacity | Manohar 2009 | Tables 2.1 & 2.2 | Mt | CMA |  |  | 3.28 |  |  |  |  | 5.02 |  |  |  |  | 9.3 |  |  |  |  | 12 |  |  |  |  | 17.61 | 19.56 | 19.76 | 19.76 | 20.06 | 21.16 | 21.46 | 21.91 | 22.56 | 24.29 | 27.92 | 29.26 | 34.39 | 37.04 | 42 | 44.39 | 54.4 | 57.47 | 58.97 | 61.55 | 63.96 | 66.56 | 70.09 | 76.88 | 82.69 | 97.25 | 105.25 | 109.3 | 118.97 | 119.1 | 130.4 | 146.13 | 151.17 | 157.48 | 164.69 | 160.24 | 165.22 | 172.42
India | Cement production | Manohar 2009 | Tables 2.1 & 2.2 | Mt | CMA |  |  | 2.2 |  |  |  |  | 4.6 |  |  |  |  | 7.97 |  |  |  |  | 10.97 |  |  |  |  | 14.4 | 15.1 | 15.6 | 14.7 | 14.8 | 17.3 | 18.8 | 19.4 | 19.42 | 17.6 | 18.66 | 21.1 | 23.3 | 27 | 30.13 | 33.13 | 36.4 | 39.37 | 44.08 | 45.41 | 48.76 | 53.61 | 53.72 | 57.96 | 62.35 | 69.57 | 76.22 | 83.16 | 87.91 | 100.45 | 127.61 | 108.4 | 116.35 | 123.5 | 133.57 | 147.81 | 155.31 | 162.5
India | Capacity Utilization | Manohar 2009 | Tables 2.1 & 2.2 | % | CMA |  |  | 0.6707 |  |  |  |  | 0.9163 |  |  |  |  | 0.857 |  |  |  |  | 0.9142 |  |  |  |  | 0.8177 | 0.772 | 0.7895 | 0.7439 | 0.7378 | 0.8176 | 0.876 | 0.8854 | 0.8608 | 0.7246 | 0.6683 | 0.7211 | 0.6775 | 0.7289 | 0.7174 | 0.7463 | 0.6691 | 0.6851 | 0.7475 | 0.7378 | 0.7624 | 0.8054 | 0.7664 | 0.7539 | 0.754 | 0.7154 | 0.7242 | 0.7608 | 0.7389 | 0.8434 | 0.7485 | 0.7418 | 0.7697 | 0.7842 | 0.811 | 0.885 | 0.94 | 0.9425
India | Export | Manohar 2009 | Tables 2.1 & 2.2 | lakh tonne | CMA | [22 empty] | 1.78 | 2.66 | 2.08 | 2.05 | 1.32 | 3.36 | 7.25 | 8.27 | 0.66 | 0.5 | 0.74 | 0.26 | 0.05 | 0.06 | 0.29 | 0.47 | 0.48 | 0 | 0.31 | 1.43 | 2.54 | 2.88 | 6.65 | 19.87 | 16.95 | 15.7 | 19.7 | 26.8 | 20.6 | 19.5 | 31.5 | 33.8 | 34.7 | 33.63 | 40.71 | 60.07 | 58.7 | 55.6
India | Consumption per capita | Manohar 2009 | Tables 2.1 & 2.2 | kg | CMA | [22 empty] | 26 | 28 | 28 | 26 | 24 | 26 | 29 | 29 | 32 | 30 | 30 | 32 | 32 | 36 | 44 | 39 | 44 | 47 | 51 | 54 | 57 | 63 | 61 | 62 | 65 | 72 | 78 | 82 | 85 | 97 | 99 | 97 | 106 | 110 | 115 | 125 | 136 | 141
India | Wet process | Manohar 2009 | Table 2.4 | % | CMA |  |  | 0.97 | [9 empty] | 0.94 | [9 empty] | 0.69 | [9 empty] | 0.61 | [9 empty] | 0.17 | 0.16 | 0.16 | 0.12 | 0.12 | 0.11 | 0.09 | 0.07 | 0.07 | 0.05 | 0.04 | 0.04 | 0.04 | 0.03 | 0.03 | 0.03 | 0.02 | 0.02
India | Dry process | Manohar 2009 | Table 2.4 | % | CMA |  |  | 0 | [9 empty] | 0.01 | [9 empty] | 0.22 | [9 empty] | 0.33 | [9 empty] | 0.81 | 0.82 | 0.82 | 0.86 | 0.86 | 0.87 | 0.89 | 0.91 | 0.91 | 0.93 | 0.94 | 0.94 | 0.94 | 0.95 | 0.96 | 0.96 | 0.97 | 0.97
India | Semi-wet process | Manohar 2009 | Table 2.4 | % | CMA |  |  | 0.03 | [9 empty] | 0.05 | [9 empty] | 0.09 | [9 empty] | 0.06 | [9 empty] | 0.02 | 0.02 | 0.02 | 0.02 | 0.02 | 0.02 | 0.02 | 0.02 | 0.02 | 0.02 | 0.02 | 0.02 | 0.02 | 0.02 | 0.01 | 0.01 | 0.01 | 0.01
India | OPC | Manohar 2009 | Table 2.5 | % | CMA | [41 empty] | 0.7128 | 0.7118 | 0.7145 | 0.7191 | 0.7153 | 0.7057 | 0.698 | 0.6925 | 0.7076 | 0.7028 | 0.6662 | 0.6202 | 0.5632 | 0.5034 | 0.4551 | 0.4224 | 0.3766 | 0.3121 | 0.3021
India | PPC | Manohar 2009 | Table 2.5 | % | CMA | [41 empty] | 0.1727 | 0.1727 | 0.1834 | 0.1642 | 0.178 | 0.1832 | 0.1824 | 0.1943 | 0.1889 | 0.1907 | 0.2261 | 0.2617 | 0.3153 | 0.3869 | 0.444 | 0.4766 | 0.5267 | 0.6012 | 0.6082
India | PBFS | Manohar 2009 | Table 2.5 | % | CMA | [41 empty] | 0.1 | 0.101 | 0.0901 | 0.1059 | 0.0908 | 0.0999 | 0.11 | 0.1048 | 0.0971 | 0.1005 | 0.0997 | 0.1105 | 0.1161 | 0.1044 | 0.0957 | 0.096 | 0.0919 | 0.0824 | 0.0854
India | Others | Manohar 2009 | Table 2.5 | % | CMA | [41 empty] | 0.0145 | 0.0145 | 0.012 | 0.0108 | 0.0159 | 0.0112 | 0.0096 | 0.0084 | 0.0064 | 0.006 | 0.008 | 0.0076 | 0.0054 | 0.0053 | 0.0052 | 0.005 | 0.0048 | 0.0043 | 0.0043
Northern India | Cement production | Manohar 2009 | Table 2.6 | % | CMA | Only large plants | [49 empty] | 17.1 | 19.83 | 21.54 | 21.94 | 24.14 | 25.22 | 26.7 | 30.17 | 34.44 | 35.78
Eastern India | Cement production | Manohar 2009 | Table 2.6 | % | CMA | Only large plants | [49 empty] | 5.1 | 6.18 | 16.18 | 16.67 | 16.7 | 16.67 | 18.73 | 19.54 | 20.22 | 21.66
Western India | Cement production | Manohar 2009 | Table 2.6 | % | CMA | Only large plants | [49 empty] | 34.61 | 39.3 | 22.82 | 17.23 | 19.27 | 21.13 | 22.76 | 22.93 | 23.04 | 24.32
Southern India | Cement production | Manohar 2009 | Table 2.6 | % | CMA | Only large plants | [49 empty] | 24.86 | 28.9 | 27.04 | 29.88 | 33.42 | 36.13 | 38.98 | 44.88 | 47.39 | 50.76
Central India | Cement production | Manohar 2009 | Table 2.6 | % | CMA | Only large plants | [49 empty] | 0 | 0 | 19.58 | 16.68 | 17.82 | 18.48 | 20.39 | 22.28 | 23.58 | 24.15
India | Cement production | Manohar 2009 | Table 2.6 | % | CMA | Only large plants | [49 empty] | 81.67 | 94.21 | 107.16 | 102.4 | 111.35 | 117.63 | 127.56 | 139.8 | 148.67 | 156.67
India | Cement capacity | Bapat 2007 | Table 1, page 3 | Mt | [8 empty] | 5.99 |  |  |  | 8.97 | [5 empty] | 11.69 |  |  |  | 19.8 | [5 empty] | 21.33 |  |  |  | 25.52 | [5 empty] | 42.35 |  |  |  | 56.96 | [5 empty] | 88.25 |  |  |  | 119.3 | 133.41 | 137.86 | 145.18 | 153.85 | 159.8 | 160.24
India | OPC | Bapat 2007 | Table 1, page 3 | Mt | [32 empty] | 6.08 | [5 empty] | 13.05 |  |  |  | 30.59 | [5 empty] | 45.04 |  |  |  | 62.76 | 58.06 | 57.68 | 56.05 | 53.51 | 55.97 | 55.84
India | PPC | Bapat 2007 | Table 1, page 3 | Mt | [32 empty] | 9.35 | [5 empty] | 14.44 |  |  |  | 7.45 | [5 empty] | 11.77 |  |  |  | 21.3 | 24.5 | 32.3 | 43.09 | 52.13 | 60.24 | 74.01
India | PSC | Bapat 2007 | Table 1, page 3 | Mt | [32 empty] | 3.01 | [5 empty] | 4.36 |  |  |  | 4.62 | [5 empty] | 7.1 |  |  |  | 9.39 | 10.34 | 11.89 | 11.63 | 11.26 | 10.73 | 11.37
India | Others | Bapat 2007 | Table 1, page 3 | Mt | [32 empty] | 0.11 | [5 empty] | 0.2 |  |  |  | 0.25 | [5 empty] | 0.62 |  |  |  | 0.76 | 0.71 | 0.53 | 0.58 | 0.6 | 0.63 | 0.59
India | Cement production | Bapat 2007 | Table 1, page 3 | Mt | [8 empty] | 5.02 |  |  |  | 7.8 | [5 empty] | 11.06 |  |  |  | 14.27 | [5 empty] | 18.61 |  |  |  | 18.56 | [5 empty] | 32.05 |  |  |  | 42.91 | [5 empty] | 64.53 |  |  |  | 94.21 | 93.61 | 102.4 | 111.35 | 117.5 | 127.57 | 141.81
India | Cement production | USGS |  | kt | [42 empty] | 49 | 51 | 50 | 53.812 | 57 | 62 | 75 | 80 | 85 | 90 | 95 | 105 | 115 | 123 | 130 | 145 | 160 | 170 | 185 | 205 | 220 | 240 | 270 | 231 | 240 | 260 | 280 | 281 | 300 | 340 | 340
India | Cement production | CDIAC |  | kt | USGS |  | 2.654272931 | 3.249830015 | 3.595400175 | 3.838034543 | 4.47035441 | 4.558585089 | 5.007091041 | 5.690878805 | 6.183500096 | 6.933460869 | 7.845177887 | 8.242215943 | 8.587786103 | 9.352451989 | 9.690669592 | 10.58032894 | 11.05089 | 11.69056 | 11.94055191 | 13.25666 | 13.54341 | 14.89628 | 15.75653 | 15.00656801 | 14.28602 | 16.23444 | 18.69755 | 19.05783 | 19.5578 | 18.26375 | 17.6976 | 20.75627 | 22.49882 | 25.35161514 | 29.02789 | 33.02768 | 36.39516 | 36.97601 | 40.6964 | 45.99759 | 48.99744 | 50.99733 | 49.99738 | 53.80601 | 56.99702 | 61.99676 | 74.99608 | 79.99582 | 84.99555 | 89.99529 | 94.99503 | 104.9945 | 114.994 | 122.9936 | 129.9932006 | 144.9924 | 159.9916 | 169.9911 | 184.9903 | 204.9893 | 219.9885 | 239.9874 | 269.9859 | 279.9854 | 279.9854 | 299.9843 | 289.9848
India | Cement production | OEA Core Industries 2011-12 |  | Mt |  | All plants | [62 empty] | 229.5 | 246.614 | 255.826 | 270.938 | 283.457 | 279.975 | 297.711 | 337.322 | 334.366 | 296.283
India | Cement production | OEA Core Industries 2004-05 |  | Mt |  | All plants | [55 empty] | 131.559 | 147.808 | 161.31 | 174.31 | 186.94 | 206.63 | 215.98 | 230.49 | 248.23 | 255.826 | 270.038 | 283.457 | 279.813
Note on H1: Robbie Andrew: Financial years, so 1950 is April 1949 - March 1950
Note on G83: Robbie Andrew: Not stated, but given that these values are less than or equal to those in the Coal Directory that are stated to be only large plants.
Note on G128: Robbie Andrew: And before 2017 are derived and therefore very approximate. So only the 2017 value is actually a reported observation.

## GNR 2019
Geography | Quantity | GNR Name | Sub-category | Unit | 1990 | 2000 | 2005 | 2006 | 2007 | 2008 | 2009 | 2010 | 2011 | 2012 | 2013 | 2014 | 2015 | 2016 | 2017 | 2018 | 2019
India | Clinker production | 8TG - Total production volumes of clinker ¦ Grey clinker (t clinker) |  | t clinker | 16611963 | 43621010 | 55080674 | 57568661.66 | 56721167 | 59215693 | 70335996 | 77494044 | 85466665.2 | 88395557.0 | 79252130.3 | 99026081.7 | 102839662.3 | 100606300.4 | 113023527.5 | 132811608.4 | 127471077.0
India | Clinker production: Dry kilns | 8TGK - Total production volumes of clinker ¦ Grey cement - by kiln type (t clinker) | DRY WITH PREHEATER AND PRECALCINER | t clinker | 10695308 | 36085456 | 47420808 | 49461296.66 | 48683691 | 50469819 | 64329657 | 72139892 | 80254699.2 | 83388578.0 | 74942865.3 | 93916571.7 | 97637550.3 | 95882085.4 |  | 118493215.8 | 118932178.0
India | Clinker production: Mixed-type kilns | 8TGK - Total production volumes of clinker ¦ Grey cement - by kiln type (t clinker) | MIXED KILN TYPE | t clinker | 5916655 | 7535554 | 7659866 | 8107365 | 8037476 | 8745874 | 6006339 | 5354152 | 5211966 | 5006979.0 | 4309265 | 5109510 | 5202112 | 4724215 |  | 14318392.53 | 8538899
India | Cement production | 21TGWcm - Total production volumes of cement ¦ Grey and white cement (t cement) |  | t cement | 18805911.8 | 48892422.0 | 69680732.8 | 75298729.7 | 78231305.6 | 85545160.5 | 99661877.4 | 106854884.6 | 120917318.0 | 125939383.7 | 112604344.1 | 139561366.4 | 146206634.3 | 140121533.6 | 157261399.1 | 185815303.7 | 185314128.1
India | Production of cementitious products | 21TGWct - Total production volumes of cementitious products ¦ Grey and white cementitious products (t cementitious) |  | t cementitious | 19236678.5 | 51226200.6 | 71015170.7 | 77056056.4 | 78579109.7 | 84076586.4 | 99291044.0 | 109383715.5 | 120224782.6 | 125103515.0 | 112743919.0 | 142004663.5 | 148594745.0 | 144161588.7 | 161775559.3 | 189608429.8 | 188350364.1
India | Production of cement (equivalent) | 21TGWce - Total production volumes of cement equivalent ¦ Grey and white cement equivalent (t cement) |  | t cement | [9 empty] | 110139766.9 | 102310088.9 | 126336809.5 | 130870697.8 | 127114200.4 | 145660113.5 | 171832386.8 | 167309619.3
India | Gross CO2 (excluding power generation) | 59cTGW - Total gross CO2 emissions ¦ excluding CO2 from on-site power generation - Grey and white cement (t CO2) |  | t CO2 | 15394744.9 | 36956009.4 | 46089314.8 | 48211976.3 | 47666648.2 | 49921832.0 | 59064159.2 | 65611183.0 | 71059583.3 | 72693944.8 | 66138799.8 | 83010621.4 | 85697332.4 | 83838034.1 | 93796704.9 | 109962966.5 | 106537054.3
India | Gross CO2 (excluding power generation) | 59cTGK - Total gross CO2 emissions ¦ excluding CO2 from on-site power generation - Grey cement - by kiln type (t CO2) | DRY WITH PREHEATER AND PRECALCINER | t CO2 | 9428036.4 | 30191582.2 | 39165204.1 | 40860464.1 | 40226318.8 | 41895158.0 | 53391860.9 | 60306394.5 | 65819453.5 | 67628192.9 | 61708014.3 | 77770093.6 | 80367276.7 | 78914782.9 |  | 97306273.5 | 98232497.8
India | Gross CO2 (excluding power generation) | 59cTGK - Total gross CO2 emissions ¦ excluding CO2 from on-site power generation - Grey cement - by kiln type (t CO2) | MIXED KILN TYPE | t CO2 | 5966664.9 | 6479383.9 | 6435780.9 | 6863920.5 | 6884014.0 | 7463151.2 | 5091808.6 | 4651558.154 | 4527810.6 | 4340058.6 | 3733093.5 | 4440462.6 | 4517007.2 | 3961519.5 |  | 11690072.6 | 7188166.6
India | Gross CO2 (excluding power generation) | 59cAG - Gross CO2 emissions - Weighted average ¦ excluding CO2 from on-site power generation - Grey clinker (kg CO2 / t clinker) |  | kg CO2 / t clinker | 926.7238 | 840.6721 | 827.8945 | 828.9994 | 830.56 | 833.5343 | 831.4899 | 838.2316 | 823.0959 | 815.1181 | 826.0934 | 830.1909 | 825.4041 | 823.7685 | 822.5017 | 820.6839 | 827.0163
India | Gross CO2 (excluding power generation) | 59cAGWct - Gross CO2 emissions - Weighted average ( (kg CO2 / t cementitious) |  | kg CO2 / t cementitious | 800.2808 | 721.4279 | 649.0066 | 625.6741 | 572.5891 | 560.47 | 567.026 | 599.8259 | 591.056 | 581.0704 | 586.6285 | 584.5627 | 576.7185 | 581.556 | 579.7953 | 579.9477 | 565.6323
India | Gross CO2 (excluding power generation) | 59cAGWce - Gross CO2 emissions - Weighted average ¦ excluding CO2 from on-site power generation - Grey and white cement equivalent (kg CO2 / t cement equivalent) |  | kg CO2 / t cement equivalent | [9 empty] | 582.3093 | 585.9206 | 580.7271 | 572.5439 | 575.3014 | 573.3751 | 576.1064 | 560.5898
India | Net CO2 (excluding power generation and alternative fossil fuels) | 71TGW - Total net CO2 emissions ¦ excluding CO2 from on-site power generation - Grey and white cement (t CO2) |  | t CO2 | 15386568.1 | 36905014.7 | 45922957.4 | 48057798.8 | 47474248.7 | 49742123.1 | 58902570.4 | 65387770.6 | 70768058.4 | 72329711.5 | 65683573.8 | 82162056.7 | 84869481.3 | 82875605.7 | 92788418.5 | 108714895.4 | 104958245.3
India | Net CO2 (excluding power generation and alternative fossil fuels) | 71AG - Net CO2 emissions - Weighted average ¦ excluding CO2 from on-site power generation - Grey clinker (kg CO2 / t clinker) |  | kg CO2 / t clinker | 926.2316 | 840.6721 | 827.738 | 828.7986 | 830.3101 | 833.0008 | 830.7752 | 837.3852 | 822.0927 | 812.4909 | 821.7672 | 824.0503 | 819.7274 | 818.2793 | 816.2956 | 814.2204 | 819.1116
India | Net CO2 (excluding power generation and alternative fossil fuels) | 71AGWct - Net CO2 emissions - Weighted average ( (kg CO2 / t cementitious) |  | kg CO2 / t cementitious | 799.8557 | 721.4279 | 648.8283 | 625.5807 | 609.7602 | 597.9578 | 597.6221 | 599.2262 | 590.3427 | 579.89 | 583.7551 | 580.2307 | 572.7884 | 577.7252 | 575.4574 | 575.4195 | 560.282
India | Net CO2 (excluding power generation and alternative fossil fuels) | 71AGWce - Net CO2 emissions - Weighted average ¦ excluding CO2 from on-site power generation - Grey and white cement equivalent (kg CO2 / t cement equivalent) |  | kg CO2 / t cement equivalent | [9 empty] | 581.1264 | 583.0507 | 576.4236 | 568.6422 | 571.5118 | 569.0853 | 571.6082 | 555.2872
India | CO2 intensity of fuel mix | 593AG - Carbon intensity of the fuel mix - Weighted average ¦ Grey clinker (CO2 / MJ) |  | CO2 / MJ | 96.14130683 | 96.60429622 | 95.95233114 | 96.20812784 | 96.20360311 | 96.2834903 | 95.77943933 | 96.30098177 | 91.65855177 | 90.45961054 | 94.94528298 | 94.65417671 | 94.52099772 | 94.08472583 | 93.34576279 | 93.78200645 | 93.87079809
India | On-site power generation | 33aTGW - Total power production from separate on-site power generation ¦ Grey and white cement (MWh / year) |  | MWh / year | [9 empty] | 8781907.285 | 7293800.2 | 8793092.583 | 9761021.0 | 7829640.625 | 9656275.1 | 7322750.6 | 6404959.9
India | On-site power generation from waste heat recovery | 33bTGW - Total power generation from waste heat recovery ¦ Grey and white cement (MWh / year) |  | MWh / year | [9 empty] | 306216.7 | 21176.1 | 590825.218 | 759006.305 | 1000907.977 | 1204765.3 | 1386313.2 | 1545960.2
India | Power consumption | 33AGW - Cement plant power consumption - Weighted average ( (kWh / t cement) |  | kWh / t cement | 100.2454 | 98.16683 | 87.59363 | 89.1766 | 87.92155 | 87.02601 | 88.57231 | 90.26375 | 82.45214 | 75.87904 | 78.75446 | 77.2494 | 81.54076 | 75.0254 | 74.27868 | 72.22322 | 73.07566
India | Power consumption (to clinker) | 33eTGW - Total power consumption up to and including clinker production ¦ Grey and white cement (MWh / year) |  | MWh / year | [9 empty] | 5745942.8 | 5112126.1 | 6233597.453 | 6196916.5 | 6332232.8 | 6918611.2 | 7777228.3 | 7752070.1
India | Power consumption (to clinker) | 33eAGW - Power consumption up to and including clinker production - Weighted average ¦ Grey and white clinker (kWh / t clinker) |  | kWh / t clinker | [9 empty] | 64.59725 | 64.16055 | 62.57621 | 61.93855 | 60.96715 | 60.27206 | 59.67974 | 61.33403
India | External power consumption | 33cTGW - Total external power consumption for cement manufacturing ¦ Grey and white cement (MWh / year) |  | MWh / year | [9 empty] | 3313547.6 | 3237136.1 | 4063244.5 | 3954731.1 | 3375187.8 | 3489004.3 | 4374632.7 | 4824377.0
India | Thermal energy consumption | 93AG - Thermal energy consumption - Weighted average ¦ including drying of fuels - Grey clinker (MJ / t clinker) |  | MJ / t clinker | [9 empty] | 3069.437 | 3058.413 | 3100.169 | 3057.589 | 3084.226 | 3058.099 | 3040.003 | 3097.974
India | Thermal energy consumption (excluding drying of fuels) | 25aTGW - Total thermal energy consumption ¦ excluding drying of fuels - Grey and white cement (GJ) | Alternative fossil and mixed wastes | GJ | 102407.6 | 0 | 249533.5 | 229031.7 | 271045.7 | 447930.7 | 629753.9 | 824807.9 | 1075571.0 | 1847703.7 | 3882029.0 | 7520787.2 | 7277547.1 | 7316270.4 | 8667201.6 | 10489571.7 | 12605897.7
India | Thermal energy consumption (excluding drying of fuels) | 25aTGW - Total thermal energy consumption ¦ excluding drying of fuels - Grey and white cement (GJ) | Biomass | GJ | 0 | 0 | 340384 | 177956.6 | 383625.1 | 607501.5 | 787028.1 | 937225.7 | 968089 | 1428622.6 | 1677449.0 | 2040244.0 | 1876625.4 | 2518445.4 | 3071686.3 | 3146713.4 | 3392262.915
India | Thermal energy consumption (excluding drying of fuels) | 25aTGW - Total thermal energy consumption ¦ excluding drying of fuels - Grey and white cement (GJ) | Fossil fuel | GJ | 64805434.3 | 138336932.9 | 168699837.7 | 177053397.5 | 175088148.6 | 184717739.3 | 217940867.1 | 242913151.8 | 266758469.2 | 270184778.3 | 239244974.8 | 299864721.2 | 307623419.8 | 287257063.3 | 336167347.0 | 392616608.0 | 381278504.4
India | Thermal energy consumption | 25aAG - Thermal energy consumption - Weighted average ¦ excluding drying of fuels - Grey clinker (MJ / t clinker) |  | MJ / t clinker | 3907.296 | 3144.738 | 3044.517 | 3053.765 | 2877.877 | 2907.956 | 2930.042 | 3130.43 | 3119.053 | 3068.598 | 3057.427 | 3099.235 | 3055.528 | 3082.976 | 3056.239 | 3038.704 | 3096.497
India | Alternative fuels consumption | 108TGW - Total alternative fossil fuels and mixed fuels consumption ¦ Grey and white cement (t alternative fossil fuels) |  | t alternative fossil fuels | 10061.6047 | 0 | 7901.33 | 8513.87 | 10428.2774 | 19665.3854 | 80273.3454 | 82227.9492 | 77658.919 | 141041.0633 | 254062.9837 | 429239.704 | 491029.2392 | 498776.725 | 569336.6316 | 743819.1401 | 2254440.5
India | Bioenergy consumption | 115TGW - Total biomass fuels ¦ Grey and white cement (t biomass) |  | t biomass | 0 | 118.6641 | 24701.8803 | 13939.9081 | 33069.0614 | 49232.7773 | 63069.3779 | 69126.989 | 70729.924 | 99506.243 | 103017.5938 | 135067.451 | 122001.785 | 106382.194 | 202783.039 | 222718.928 | 220867.7595
India | Waste heat exported | 34TGW - Total waste heat supplied to external customers ¦ Grey and white cement (GJ / year) |  | GJ / year | [9 empty] | 30000 | 26977.1274 | 40755.0439 | 0 | 0 | 0 | 0 | 0
India | Gypsum consumed (OPC) | 12TGW - Total mineral components used to produce Portland cement ¦ Grey and white cement (t) | Gypsum | t | 388155.6762 | 1472792.0 | 2473456.161 | 3762753.7 | 4035033.7 | 3977244.0 | 4546062.91 | 5188746.0 | 5956393.1 | 5466772.3 | 4651490.3 | 5420655.1 | 6120832.215 | 5435571.2 | 6240961.7 | 7652175.7 | 7825354.696
India | Limestone consumed (OPC) | 12TGW - Total mineral components used to produce Portland cement ¦ Grey and white cement (t) | Limestone | t | 0 | 0 | 118887.8252 | 160396.504 | 168675.684 | 206874.6923 | 271064.82 | 277211.1879 | 395663.4006 | 581255.1381 | 840198.4977 | 1747638.8 | 1882725.0 | 956338.513 | 1234202.676 | 1540268.4 | 1578960.4
India | Pozzolana consumed (OPC) | 12TGW - Total mineral components used to produce Portland cement ¦ Grey and white cement (t) | Pozzolana | t | 34675.68 | 757118.6337 | 0 | 0 | 301342 | 490613 | 419853.6445 | 349446.9437 | 316935 | 395805 | 373182 | 265111 | 424661.8 | 334525.13 | 1157132.178 | 338057 | 496287.776
India | Slag consumed (OPC) | 12TGW - Total mineral components used to produce Portland cement ¦ Grey and white cement (t) | Slag | t | 12758 | 2061398.06 | 2529667.634 | 2937098.7 | 2978392.0 | 4223097.9 | 4567765.6 | 5280163.4 | 5299291.3 | 5845428.7 | 6245455.6 | 7674264.3 | 8980294.6 | 8778373.533 | 9556958.023 | 8863643.415 | 10974251.2
India | Fly ash consumed (OPC) | 12TGW - Total mineral components used to produce Portland cement ¦ Grey and white cement (t) | Fly ash | t | 211939.2601 | 1795339.141 | 7970386.9 | 12052473.3 | 13816032.9 | 15373295.3 | 18450640.6 | 19959062.7 | 21343063.6 | 23025413.1 | 20285202.1 | 22752698.0 | 26887135.9 | 26148003.4 | 29771904.2 | 37588483.7 | 37726266.3
India | Other mineral components consumed (OPC) | 12TGW - Total mineral components used to produce Portland cement ¦ Grey and white cement (t) | Others | t | 1915784 | 1075809 | 2353173.183 | 63163.521 | 97163.3912 | 139949.004 | 199425.4524 | 263672.9382 | 344789.5175 | 393205.3043 | 381527.547 | 357013.0932 | 419110.3985 | 478936.266 | 100883.071 | 185972.2831 | 168347.8205
India | Total mineral components consumed (OPC) | 12TGW - Total mineral components used to produce Portland cement ¦ Grey and white cement (t) | Total | t | 2563312.6 | 7162456.8 | 15445571.7 | 18975885.7 | 21396639.7 | 24411073.8 | 28454813.0 | 31318303.2 | 33656135.9 | 35707879.59 | 32777056.1 | 38217380.3 | 44714759.9 | 42131748.0 | 48062041.9 | 56168600.4 | 58769468.2
India | Gypsum consumed (OPC) | 12AG - Mineral components used to produce clinker-based Portland cement - Weighted average ¦ Grey cement (% volume of cements) | Gypsum | % volume of cements | 2.064% | 3.012% | 3.55% | 4.997% | 5.158% | 4.649% | 4.561% | 4.856% | 4.926% | 4.341% | 4.131% | 4.19% | 4.186% | 3.98% | 3.969% | 4.118% | 4.215%
India | Limestone consumed (OPC) | 12AG - Mineral components used to produce clinker-based Portland cement - Weighted average ¦ Grey cement (% volume of cements) | Limestone | % volume of cements | 0% | 0% | 0.1706% | 0.213% | 0.2156% | 0.2418% | 0.272% | 0.2594% | 0.3272% | 0.4615% | 0.7462% | 1.351% | 1.288% | 0.7003% | 0.7848% | 0.8289% | 0.8419%
India | Pozzolana consumed (OPC) | 12AG - Mineral components used to produce clinker-based Portland cement - Weighted average ¦ Grey cement (% volume of cements) | Slag | % volume of cements | 0.06784% | 4.216% | 3.63% | 3.901% | 3.807% | 4.937% | 4.583% | 4.941% | 4.383% | 4.641% | 5.546% | 5.932% | 6.142% | 6.428% | 6.077% | 4.77% | 5.922%
India | Slag consumed (OPC) | 12AG - Mineral components used to produce clinker-based Portland cement - Weighted average ¦ Grey cement (% volume of cements) | Fly ash | % volume of cements | 1.127% | 3.672% | 11.44% | 16.01% | 17.66% | 17.97% | 18.51% | 18.68% | 17.65% | 18.28% | 18.01% | 17.59% | 18.39% | 19.15% | 18.93% | 20.23% | 20.36%
India | Fly ash consumed (OPC) | 12AG - Mineral components used to produce clinker-based Portland cement - Weighted average ¦ Grey cement (% volume of cements) | Pozzolana | % volume of cements | 0.1844% | 1.549% | 0% | 0% | 0.3852% | 0.5735% | 0.4213% | 0.327% | 0.2621% | 0.3143% | 0.3314% | 0.2049% | 0.2905% | 0.245% | 0.7358% | 0.1819% | 0.2678%
India | Other mineral components consumed (OPC) | 12AG - Mineral components used to produce clinker-based Portland cement - Weighted average ¦ Grey cement (% volume of cements) | Others | % volume of cements | 10.19% | 2.2% | 3.377% | 0.08388% | 0.1242% | 0.1636% | 0.2001% | 0.2468% | 0.2851% | 0.3122% | 0.3388% | 0.276% | 0.2867% | 0.3507% | 0.06415% | 0.1001% | 0.09084%
India | Clinker ratio | 92AGW - Clinker to cementitious ratio - Weighted average ¦ Grey and white clinker in total cements and substitutes (%) |  | % | 0.8604211 | 0.8493118 | 0.7778301 | 0.7474345 | 0.7228709 | 0.7112913 | 0.7116147 | 0.7064561 | 0.7170718 | 0.7129203 | 0.7078294 | 0.6962682 | 0.6911734 | 0.6933427 | 0.6934724 | 0.6975649 | 0.6677924
India | Clinker ratio (equivalent) | 92AGWce - Clinker to cement equivalent ratio - Weighted average ¦ Grey and white clinker in Portland and blended cements (%) |  | % | [9 empty] | 0.7149817 | 0.7080494 | 0.699163 | 0.6929803 | 0.6950009 | 0.6949529 | 0.6990514 | 0.6784893
India | Verification: Reasonable | 7aaTGW - Percentage third party verification ¦ Grey and white cement (%) | REASONABLE ASSURANCE | % | 0 | 0 | 0 | 0 | 0 | 0 | 0 | 0 | 0 | 0 | 0 | 0 | 0.02525719 | 0 | 0 | 0.04570416 | 0
India | Verification: Moderate | 7aaTGW - Percentage third party verification ¦ Grey and white cement (%) | MODERATE ASSURANCE | % | 0.4142792 | 0.4046864 | 0.8963963 | 0.9293136 | 0.9119138 | 0.9177853 | 0.8179079 | 0.4880918 | 0.8806175 | 0.9244577 | 0.8979139 | 0.9552172 | 0.8778056 | 0.9502584 | 0.9696972 | 0.9542958 | 0.8943377
India | Verification: No assurance | 7aaTGW - Percentage third party verification ¦ Grey and white cement (%) | NO ASSURANCE | % | 0.5857208 | 0.5953136 | 0.1036037 | 0.07068643 | 0.0880862 | 0.08221467 | 0.1820921 | 0.5119082 | 0.1193825 | 0.07554234 | 0.1020861 | 0.04478276 | 0.0969372 | 0.04974162 | 0.03030276 | 0 | 0.1056623

## CoalDir 2019-20
Table 8.7 : Cement and Clinker - Capacity, Production (Mill.Tons.) and Capacity Utilisation by Large Cement Plants
Year | All India/ State | Capacity ( Mill. Tonnes) | Clinker |  | Cement Production | Capacity Utilisation(%)
|  |  | Production | Ground
-1 | -2 | -3 | -4 | -5 | -6 | -7
2001-02 | All India | 134.94 | 88.24 | 85.92 | 102.4 | 79
2002-03 | All India | 139.38 | 97.29 | 91.71 | 111.35 | 81
2003-04 | All India | 145.95 | 102.68 | 94.94 | 117.5 | 82
2004-05 | All India | 153.6 | 109.42 | 101.74 | 127.57 | 84
2005-06 | All India | 160 | 116.34 | 110.55 | 141.81 | 90
2006-07 | All India | 167.79 | 121.75 | 117.52 | 155.64 | 94
2007-08 | All India | 198.1 | 129.73 | 124.19 | 168.31 | 94
2007-08 | All India | 198.1 | 129.73 | 124.19 | 168.31 | 94
2008-09 | All India | 221.44 | 138.78 | 133.7 | 181.6 | 88
2009-10 | All India | 222.6 | 128.25 | 121.21 | 160.75 | 83
2010-11 | All India | 238.4 | 132.7 | 126.54 | 169 | 76
2011-12 | All India | 244.04 | 137.23 | 134.15 | 180.01 | 75
2012-13 | All India | Data not available from Cement Manufacturers Association of India.
2013-14 | All India
2014-15 | All India
2015-16 2016-17 | All India All India
2017-18 | All India
2018-19 | All India
2019-20 | All India
Source : Cement Manufacturers' Association

## CoalDir 2007-08
Table 8.9 : Cement and Clinker - Capacity, Production (Mill.Tons.) and capacity Utilisation by Large Cement Plants
Year | All India/ State | Capacity ( Mill. Tonnes) | Clinker |  | Cement Production | Capacity Utilisation(%)
|  |  | Production | Ground
-1 | -2 | -3 | -4 | -5 | -6 | -7
1995-96 | All India | 80.49 | 59.21 | 52.27 | 64.53 | 83%
1996-97 | All India | 88.63 | 64.88 | 62.12 | 69.98 | 81%
1997-98 | All India | 96.6 | 71.28 | 67.92 | 76.74 | 81%
1998-99 | All India | 104.73 | 73.14 | 71.74 | 81.67 | 78%
1999-00 | All India | 108.64 | 86.34 | 81.94 | 94.21 | 87%
2000-01 | All India | 114.91 | 84.45 | 80.28 | 93.61 | 81%
2001-02 | All India | 129.76 | 88.24 | 85.92 | 102.4 | 79%
2002-03 | All India | 136.97 | 97.29 | 91.71 | 111.35 | 81%
2003-04 | All India | 146.38 | 102.68 | 94.85 | 117.5 | 81%
2004-05 | All India | 153.59 | 109.43 | 101.74 | 127.57 | 84.29
2005-06 | All India | 160.24 | 116.35 | 110.57 | 141.83 | 89.99
2006-07 | All India | 166.73 | 365.25 | 352.74 | 466.98 | 94.05
2007-08 | All India | 198.09 | 129.67 | 124.2 | 168.31 | 93.88
| Andhra Pradesh | 29.38 | 22.24 | 20 | 24.96 | 94.64
| Assam | 0.2 | 0.13 | 0.13 | 0.13 | 67
| Bihar | 1 | 0.35 | 0.36 | 0.54 | 53.92
| Chhattisgarh | 12.01 | 10.11 | 6.4 | 9.87 | 88.85
| Delhi | 0.5 | 0 | 0 | 0 | 0
| Gujarat | 18.74 | 15.94 | 13.26 | 15.4 | 88.29
| Haryana | 2.27 | 0 | 0.04 | 0.05 | 13.64
| Himachal Pradesh | 6.2 | 5.37 | 3.75 | 5.55 | 89.59
| Jammu & Kashmir | 0.2 | 0.11 | 0.15 | 0.16 | 77.23
| Jharkhand | 5.14 | 1.08 | 2.28 | 4.59 | 89.21
| Karnataka | 13.62 | 10.79 | 8.72 | 10.77 | 82.46
| Kerala | 0.62 | 0.41 | 0.41 | 0.57 | 91.77
| Madhya Pradesh | 19.88 | 19.87 | 14.61 | 19.72 | 104.49
| Maharashtra | 13.1 | 7.44 | 10.24 | 13.36 | 112.19
| Meghalaya | 1.55 | 1.05 | 1 | 1.27 | 84.13
| Orissa | 3.76 | 1.53 | 2.01 | 3.88 | 108.4
| Punjab | 4.75 | 0 | 2.98 | 4.73 | 111.34
| Rajasthan | 32.35 | 21.05 | 19.4 | 25.75 | 98.14
| Tamil Nadu | 18.23 | 12.2 | 12.92 | 17.92 | 103.09
| Uttar Pradesh | 8.27 | 0 | 3.15 | 5.3 | 68.98
| Uttarakhand | 1 | 0 | 0.17 | 0.23 | 38.84
| West Bengal | 5.32 | 0 | 2.22 | 3.56 | 70.41
Note on D16: Robbie Andrew: These numbers are clearly wrong in the report, more than double what is reasonable.

## CMA 2009
Year | Capacity at the Year End (all India) | Cement Production (all India) | Capacity at the Year End (large plants) | Cement Production (large plants) | Cement export | Clinker export
1989-90 | 61.74 | 45.42 | 57.15 | 42.92
1990-91 | 64.55 | 48.9 | 59.31 | 45.75
1991-92 | 66.98 | 53.61 | 61.73 | 50.61
1992-93 | 70.61 | 54.08 | 65.36 | 50.72
1993-94 | 77.38 | 57.96 | 71.68 | 54.09
1994-95 | 84.22 | 62.35 | 78.52 | 58.35
1995-96 | 96.18 | 69.64 | 87.18 | 64.54
1996-97 | 105.68 | 76.22 | 96.68 | 69.98
1997-98 | 110.93 | 83.16 | 101.93 | 76.74
1998-99 | 116.98 | 87.91 | 107.98 | 81.67
1999-00 | 120.02 | 100.45 | 111.02 | 94.21
2000-01 | 132.9 | 100.11 | 121.8 | 93.61
2001-02 | 145.9 | 106.9 | 134.8 | 102.4
2002-03 | 150.34 | 116.35 | 139.24 | 111.35
2003-04 | 156.91 | 123.5 | 145.81 | 117.5
2004-05 | 164.56 | 133.57 | 153.46 | 127.57
2005-06 | 170.96 | 147.81 | 159.86 | 141.81
2006-07 | 178.55 | 161.64 | 167.45 | 155.64
2007-08 | 208.86 | 174.31 | 197.76 | 168.31 | 3648342 | 2374641
2008-09 | 230.27 | 187.61 | 219.17 | 181.61 | 3200425 | 2899483

## CMA 2010
| Cement exports | Clinker exports | Cement production (large plants) | Clinker production (large plants) | Cement production (members only) | Clinker production (members only) | Cement production (large plants) | Cement production (whole industry) | Actual fuel consumption (Mt) | Coal Receipt against Linkage (Mt) | Coal purchased from open Market (Mt) | Imported coal (Mt) | Lignite, PetCoke and other Fuel (Mt) | Fly ash consumed (major plants; Mt) | Slag consumed (major plants; Mt) | Despatches by rail (large plants; Mt) | Despatches by road (large plants; Mt) | Despatches by sea (large plants; Mt) | Despatches (large plants; Mt)
1992-93 | [8 empty] | 12.05 | 10.49 | 1.27 | 0.09 | 0.8 |  |  | 26.99 | 23.69 | 0 | 50.68
1993-94 | [8 empty] | 12.78 | 10.34 | 0.86 | 0.12 | 0.7 |  |  | 28.45 | 25.77 | 0 | 54.22
1994-95 | [6 empty] | 62.08 | 67.08 | 13.29 | 10.28 | 2.32 | 0.71 | 0.8 |  |  | 29.29 | 29.02 | 0 | 58.31
1995-96 | [8 empty] | 14.25 | 10.06 | 2.8 | 1.3 | 0.8 | 2.01 | 2.59 | 29.12 | 35.37 | 0 | 64.49
1996-97 | [8 empty] | 15.03 | 10.45 | 2.48 | 1.65 | 0.7 | 2.41 | 2.75 | 31.08 | 38.81 | 0 | 69.89
1997-98 | [8 empty] | 14.98 | 9.61 | 1.62 | 3.52 | 0.42 | 2.54 | 3 | 32.58 | 43.99 | 0 | 76.57
1998-99 | [8 empty] | 13.98 | 8.24 | 0.77 | 4.66 | 0.2 | 2.67 | 3.03 | 32.72 | 49.11 | 0 | 81.83
1999-00 | [6 empty] | 95.95 | 101.2 | 15.42 | 9.01 | 0.63 | 6.04 | 0.05 | 3.6 | 3.74 | 38.71 | 55.29 | 0 | 94
2000-01 | [8 empty] | 15.37 | 9.74 | 0.79 | 4.4 | 0.42 | 4.35 | 4.32 | 36.8 | 56.64 | 0 | 93.44
2001-02 | [8 empty] | 15.81 | 11.09 | 0.87 | 3.37 | 0.96 | 12.81 | 5.55 | 36.2 | 64.06 | 2.11 | 102.37
2002-03 | [6 empty] | 115.42 | 120.42 | 17.83 | 12.35 | 0.77 | 3.66 | 1.09 | 17.11 | 5.64 | 37.12 | 72.25 | 1.7 | 111.07
2003-04 | [6 empty] | 125.07 | 130.57 | 18.85 | 13.35 | 1.03 | 3.18 | 1.52 | 23.23 | 6.96 | 39.28 | 76.45 | 1.5 | 117.23
2004-05 | [6 empty] | 136.67 | 142.71 | 21.21 | 14.84 | 1.27 | 3.63 | 2.63 | 29.97 | 7.73 | 41.45 | 83.55 | 2.14 | 127.14
2005-06 | 5.98 | 3.18 |  |  |  |  | 152.99 | 158.99 | 22.39 | 14.81 | 1.55 | 3.4 | 2.98 |  |  | 48.11 | 85.61 | 7.85 | 141.57
2006-07 | 5.89 | 3.11 |  |  |  |  | 164.45 | 170.93 | 25.02 | 14.43 | 2.94 | 4.96 | 2.92 |  |  | 59.37 | 88.25 | 7.62 | 155.24
2007-08 | 3.65 | 2.37 | [6 empty] | 27.33 | 14.56 | 5 | 6.08 | 3.2 |  |  | 63.86 | 98.01 | 5.81 | 167.68
2008-09 | 3.2 | 2.9 | 181.61 | 138.78 | 142.65 | 112.66 |  |  | 29.57 | 14.29 | 6.17 | 6.97 | 2.77 |  |  | 68.33 | 107.36 | 5.5 | 181.19
2009-10 |  |  |  |  | 160.74 | 128.28
Note on B1: Robbie Andrew: p26
Note on C1: Robbie Andrew: p26
Note on D1: Robbie Andrew: page 4
Note on E1: Robbie Andrew: page 4
Note on F1: Robbie Andrew: page 7
Note on G1: Robbie Andrew: page 7
Note on H1: Robbie Andrew: Table 1, page 38
Note on I1: Robbie Andrew: Table 1, page 38
Note on J1: Robbie Andrew: page 58
Note on K1: Robbie Andrew: page 58
Note on L1: Robbie Andrew: page 58
Note on M1: Robbie Andrew: page 58
Note on N1: Robbie Andrew: page 58
Note on O1: Robbie Andrew: Table 2, page 39
Note on P1: Robbie Andrew: Table 2, page 39
Note on Q1: Robbie Andrew: Page 59
Note on R1: Robbie Andrew: Page 59
Note on S1: Robbie Andrew: Page 59
Note on T1: Robbie Andrew: Page 59
Note on A19: Robbie Andrew: Two cement companies (ACC and Ambuja) discontinued membership, so their data are not included in CMA reporting for 2009-10 onwards.

## CMA 2011
Year | Cement exports | Clinker exports | Cement production (members only) | Clinker production (members only) | Capacity utilization (members only) | Cement Production (all India) | Capacity (all India)
2005-06 | 5.98 | 3.16
2006-07 | 5.89 | 3.11
2007-08 | 3.65 | 2.37
2008-09 | 3.2 | 2.9
2009-10 | 1.592245 | 3.120587 | 160.75 | 128.25 | 83% | 217.44 | 294.32
2010-11 | 1.52157 | 2.628334 | 168.29 | 131.76 | 76% | 228.3 | 323.02

## CMA 2012
Year | Capacity (members only) | Cement production (members only) | Clinker production (members only) | Clinker ground (members only) | Cement domestic despatch (members only) | Capacity utilization (members only) | Cement exports (members only) | Clinker exports (members only) | Cement production (all India) | Capacity (all India)
2006-07 | [6 empty] | 5.89 | 3.11
2007-08 | [6 empty] | 3.65 | 2.37
2008-09 | [6 empty] | 3.2 | 2.9
2009-10 | [6 empty] | 1.59 | 3.12
2010-11 | 238.4 | 169.21 | 132.88 |  | 166.54 | 76% | 1.52157 | 2.672659 | 227.8 | 323.02
2011-12 | 244.05 | 179.99829 | 137.21739 | 134.14578 | 177.5 | 75% | 1.61698 | 1.860071 | 247.45 | 340.44

## CRISIL 2008
Year | Clinker capacity: North | Clinker production: North | Clinker capacity: South | Clinker production: South | Clinker capacity: East | Clinker production: East | Clinker capacity: West | Clinker production: West | Clinker capacity: Central | Clinker production: Central | OPC (large plants) | PPC (large plants) | PBFS (large plants) | Others (large plants) | Total (large plants) | Power produced by captive sets (GWh) | Cement production from captive power | Proportion of cement manufactured using captive power | Cement exports | Clinker exports | Cement production (large plants) | Cement production (mini plants) | No. of companies | Capacity | Wet process: # kilns | Semi-dry process: # kilns | Dry process: # kilns
1949-50 | [24 empty] | 32 | 1 | 0
1969-70 | [24 empty] | 93 | 8 | 18
1982-83 | [15 empty] | 94 | 0.8 | 3.4%
1983-84 | [15 empty] | 251.9 | 2.1 | 7.9%
1984-85 | [15 empty] | 391.2 | 3.3 | 11%
1985-86 | [10 empty] | 13.1 | 14.4 | 4.4 | 0.2 | 32.1 | 634.9 | 5.3 | 16.5%
1986-87 | [10 empty] | 18 | 12.5 | 4.1 | 0.2 | 34.8 | 646.2 | 5.4 | 15.5%
1987-88 | [10 empty] | 23 | 9.7 | 4.4 | 0.3 | 37.4 | 795.7 | 6.6 | 17.7%
1988-89 | [10 empty] | 27.9 | 8.8 | 4.8 | 0.3 | 41.8 | 756.1 | 6.3 | 15.1%
1989-90 | [10 empty] | 30.6 | 7.5 | 4.6 | 0.3 | 42.9 | 854.1 | 7.1 | 16.6%
1990-91 | [10 empty] | 31.9 | 8.9 | 4.8 | 0.2 | 45.8 | 930.1 | 7.8 | 16.9%
1991-92 | [10 empty] | 35.4 | 9.2 | 5.6 | 0.4 | 50.6 | 1166.3 | 9.7 | 19.2%
1992-93 | [10 empty] | 36.5 | 8.3 | 5.4 | 0.6 | 50.7 | 1100 | 9.2 | 18.1%
1993-94 | [10 empty] | 38.7 | 9.2 | 5.3 | 0.9 | 54.1 | 1248.6 | 10.5 | 19.2%
1994-95 | [10 empty] | 41.2 | 10.7 | 5.8 | 0.7 | 58.4 | 1481.2 | 12.3 | 21.2%
1995-96 | [10 empty] | 45 | 11.8 | 7.1 | 0.6 | 64.5 | 2109.1 | 17.6 | 27.2%
1996-97 | [10 empty] | 48.5 | 13.6 | 7.3 | 0.6 | 70 | 2346.5 | 19.6 | 27.9%
1997-98 | [10 empty] | 54.3 | 14.5 | 7.5 | 0.5 | 76.7 | 2575.9 | 21.5 | 26.6% | [5 empty] | 96
1998-99 | [10 empty] | 57.4 | 15.6 | 8.2 | 0.5 | 81.7 | 3192.9 | 26.6 | 32.6%
1999-00 | [10 empty] | 62.8 | 21.3 | 9.4 | 0.8 | 94.2 | 4298.7 | 37.4 | 39.7% | 1.949 | 1.192
2000-01 | [10 empty] | 58.1 | 24.5 | 10.3 | 0.7 | 93.6 | 4881 | 42.4 | 45.3% | 3.136 | 1.974
2001-02 | [10 empty] | 57.7 | 32.3 | 11.9 | 0.5 | 102.4 | 4866.5 | 42.3 | 41.3% | 3.383 | 1.603 | 102 | 4.5
2002-03 | [10 empty] | 56.1 | 43.1 | 11.6 | 0.6 | 111.3 | 5363.9 | 46.6 | 41.9% | 3.47 | 3.455 | 111.4 | 5 | 50 | 139
2003-04 | 22.1 | 20.7 | 41.4 | 32.5 | 14.3 | 10.9 | 23.8 | 22.2 | 16.8 | 16.3 | 53.5 | 52.1 | 11.3 | 0.6 | 117.5 | 5298.1 | 46.1 | 39.2% | 3.363 | 4.749 | 117.4 | 5
2004-05 | 23 | 21.9 | 42.9 | 33.3 | 15.2 | 11.7 | 24 | 23 | 17.9 | 17.3 | 56 | 60.2 | 10.7 | 0.6 | 127.6 | 6396.7 | 60.9 | 47.8% | 4.072 | 5.812 | 127.6 | 6
2005-06 | 23.8 | 23 | 44.4 | 38 | 16.1 | 12.5 | 24.3 | 23 | 19 | 18.7 | 55.3 | 73.4 | 11.2 | 0.1 | 139.9 | 7835.6 | 74.6 | 52.6% | 6.015 | 3.225 | 141.8 | 6 |  |  | 26 | 8 | 128
2006-07 | 24.4 | 23.3 | 45.7 | 41.5 | 16.8 | 12.8 | 24.4 | 24 | 19.8 | 19.1 | 48.6 | 93.6 | 12.9 | 0.7 | 155.7 | 8636.1 | 82.3 | 52.8% | 5.424 | 3.047 | 155.7 | 6
2007-08 | 26.6 | 26.8 | 48.1 | 45.7 | 17.7 | 13.2 | 24.7 | 23.3 | 20.2 | 19.9 | 43.8 | 111.1 | 13.5 | 0 | 168.3 |  |  |  | 3.124 | 2.121 | 167.6 | 6 | 51 | 176
Note on W1: Robbie Andrew: "In India, most mini-cement plants use the vertical shaft kiln (VSK) technology, which is different from the technology used by the large cement plants. The VSK technology uses the semi-dry process"
Note on M28: Robbie Andrew: "The proportion of blended cement has risen from 49 per cent in 2002-03 to 69 per cent in 2006-07, primarily due to better margins offered in PPC, growing acceptability in the market and less pressure on the natural reserves of limestone."

## CRISIL 2016
Year | OPC | PPC | PBFSC
2003-04 | 45% | 45% | 10%
2005-06 | 39% | 52% | 8%
2009-10 | 30% | 61% | 9%
2014-15 | 21% | 71% | 8%
2015-16 | 20% | 72% | 8%

## CRISIL 2017
Year | Clinker utilization | Cement utilization | Blending ratio | OPC | PPC | PBFSC
2003-04 |  |  |  | 45% | 45% | 10%
2009-10 |  |  |  | 30% | 62% | 8%
2011-12 | 71% | 74%
2012-13 | 73% | 73%
2013-14 | 74% | 72%
2014-15 | 76% | 72%
2015-16 | 76% | 72% | 1.37 | 20% | 71% | 9%
2016-17 | 74% | 70% | 1.39 | 19% | 71% | 10%
Note on D1: Robbie Andrew: "based on sample covering 50% of industry's production"

## DIPP 2004
| Cement export | Clinker export | Cement production
2001-02 | 3.38 | 1.76 | 106.9
2002-03 | 3.47 | 3.45 | 116.35
2003-04 | 3.36 | 5.54

## IBM
Year | Clinker export | Cement export (includes clinker) | Clinker import | Cement import (includes clinker)
2010-11 | 1.088821 | 3.494859 | 0.184033 | 1.095624
2011-12 | 1.267166 | 3.398546 | 0.145897 | 1.011064
2012-13 | 0.783254 | 2.80808 | 0.556649 | 1.181846
2013-14 | 2.425903 | 5.140758 | 0.080164 | 0.778321
2014-15 | 3.973987 | 6.28758 | 0.048551 | 1.100004
2015-16 | 2.84912 | 6.222434 | 0.235593 | 1.358862

## Emami 2018
| Clinker utilization | Cement utilization | OPC | PPC | PSC | Cement demand | Blending ratio
2003-04 |  |  | 45% | 49% | 6%
2005-06 | [5 empty] | 136
2006-07 | [5 empty] | 153
2007-08 | [5 empty] | 169
2008-09 | [5 empty] | 183
2009-10 |  |  | 38% | 54% | 7% | 202
2010-11 | [5 empty] | 211
2011-12 | [5 empty] | 225
2012-13 |  | 70% |  |  |  | 237
2013-14 | 75% | 69% |  |  |  | 244
2014-15 | 75% | 68% |  |  |  | 257
2015-16 | 74% | 65% | 32% | 60% | 8% | 269 | 1.41
2016-17 | 72% | 63% | 31% | 61% | 8% | 273 | 1.42
2017-18 | 77% | 65% | 30% | 62% | 8% | 295 | 1.43

## Nuvoco 2021
Year | Blending ratio
2016-17 | 1.4
2017-18 | 1.41
2018-19 | 1.44
2019-20 | 1.47

## Edelweiss 2018
Year | Clinker production | Clinker capacity (period end) | Clinker capacity additions | Clinker utilization | Cement utilization
2009-10 |  | 224.2739 |  | 80.21% | 75.97%
2010-11 | 171.9471 | 245.6993 | 21.42539 | 73.17% | 69.44%
2011-12 | 182.0452 | 255.9443 | 10.24499 | 72.58% | 68.76%
2012-13 | 196.0036 | 268.2383 | 12.29399 | 74.78% | 69.95%
2013-14 | 202.7427 | 277.6815 | 9.443207 | 74.28% | 69.61%
2014-15 | 215.0461 | 294.8307 | 17.14922 | 75.12% | 70.37%
2015-16 | 225.6985 | 299.9978 | 5.167038 | 75.89% | 69.44%
2016-17 | 222 | 311 | 11.00223 | 72.9% | 65.6%
2017-18 | 235 | 316 | 5.6 | 74.9% | 66.9%
2018-19 | 251 | 326 | 10.1 | 78.2% | 68.8%
2019-20 | 267 | 335 | 8.3 | 80.6% | 70.4%
2020-21 | 282.7479 | 344.8441 | 9.844098 | 83.18% | 73.09%
Note on B2: Robbie Andrew:
Note on F2: Robbie Andrew: Highlighted values are derived, partly by reading from graphs. They are therefore less reliable.
Note on A10: Robbie Andrew: From 2018 are 'estimated' (i.e. projections)

## Manohar 2009
Year | Cement capacity | Cement production | Capacity Utilization | Export (lakh tonne) | Consumption per capita (kg) | Wet process | Dry process | Semi-wet process | OPC | PPC | PBFS | Others | Cement production: North (large plants only) | Cement production: East (large plants only) | Cement production: West (large plants only) | Cement production: South (large plants only) | Cement production: Central (large plants only) | Cement production: Total (large plants only)
1950-51 | 3.28 | 2.2 | 67.07% |  |  | 97% | 0% | 3%
1955-56 | 5.02 | 4.6 | 91.63%
1960-61 | 9.3 | 7.97 | 85.7% |  |  | 94% | 1% | 5%
1965-66 | 12 | 10.97 | 91.42%
1970-71 | 17.61 | 14.4 | 81.77% | 1.78 | 26 | 69% | 22% | 9%
1971-72 | 19.56 | 15.1 | 77.2% | 2.66 | 28
1972-73 | 19.76 | 15.6 | 78.95% | 2.08 | 28
1973-74 | 19.76 | 14.7 | 74.39% | 2.05 | 26
1974-75 | 20.06 | 14.8 | 73.78% | 1.32 | 24
1975-76 | 21.16 | 17.3 | 81.76% | 3.36 | 26
1976-77 | 21.46 | 18.8 | 87.6% | 7.25 | 29
1977-78 | 21.91 | 19.4 | 88.54% | 8.27 | 29
1978-79 | 22.56 | 19.42 | 86.08% | 0.66 | 32
1979-80 | 24.29 | 17.6 | 72.46% | 0.5 | 30
1980-81 | 27.92 | 18.66 | 66.83% | 0.74 | 30 | 61% | 33% | 6%
1981-82 | 29.26 | 21.1 | 72.11% | 0.26 | 32
1982-83 | 34.39 | 23.3 | 67.75% | 0.05 | 32
1983-84 | 37.04 | 27 | 72.89% | 0.06 | 36
1984-85 | 42 | 30.13 | 71.74% | 0.29 | 44
1985-86 | 44.39 | 33.13 | 74.63% | 0.47 | 39
1986-87 | 54.4 | 36.4 | 66.91% | 0.48 | 44
1987-88 | 57.47 | 39.37 | 68.51% | 0 | 47
1988-89 | 58.97 | 44.08 | 74.75% | 0.31 | 51
1989-90 | 61.55 | 45.41 | 73.78% | 1.43 | 54 |  |  |  | 71.28% | 17.27% | 10% | 1.45%
1990-91 | 63.96 | 48.76 | 76.24% | 2.54 | 57 | 17% | 81% | 2% | 71.18% | 17.27% | 10.1% | 1.45%
1991-92 | 66.56 | 53.61 | 80.54% | 2.88 | 63 | 16% | 82% | 2% | 71.45% | 18.34% | 9.01% | 1.2%
1992-93 | 70.09 | 53.72 | 76.64% | 6.65 | 61 | 16% | 82% | 2% | 71.91% | 16.42% | 10.59% | 1.08%
1993-94 | 76.88 | 57.96 | 75.39% | 19.87 | 62 | 12% | 86% | 2% | 71.53% | 17.8% | 9.08% | 1.59%
1994-95 | 82.69 | 62.35 | 75.4% | 16.95 | 65 | 12% | 86% | 2% | 70.57% | 18.32% | 9.99% | 1.12%
1995-96 | 97.25 | 69.57 | 71.54% | 15.7 | 72 | 11% | 87% | 2% | 69.8% | 18.24% | 11% | 0.96%
1996-97 | 105.25 | 76.22 | 72.42% | 19.7 | 78 | 9% | 89% | 2% | 69.25% | 19.43% | 10.48% | 0.84%
1997-98 | 109.3 | 83.16 | 76.08% | 26.8 | 82 | 7% | 91% | 2% | 70.76% | 18.89% | 9.71% | 0.64%
1998-99 | 118.97 | 87.91 | 73.89% | 20.6 | 85 | 7% | 91% | 2% | 70.28% | 19.07% | 10.05% | 0.6% | 17.1 | 5.1 | 34.61 | 24.86 | 0 | 81.67
1999-00 | 119.1 | 100.45 | 84.34% | 19.5 | 97 | 5% | 93% | 2% | 66.62% | 22.61% | 9.97% | 0.8% | 19.83 | 6.18 | 39.3 | 28.9 | 0 | 94.21
2000-01 | 130.4 | 127.61 | 74.85% | 31.5 | 99 | 4% | 94% | 2% | 62.02% | 26.17% | 11.05% | 0.76% | 21.54 | 16.18 | 22.82 | 27.04 | 19.58 | 107.16
2001-02 | 146.13 | 108.4 | 74.18% | 33.8 | 97 | 4% | 94% | 2% | 56.32% | 31.53% | 11.61% | 0.54% | 21.94 | 16.67 | 17.23 | 29.88 | 16.68 | 102.4
2002-03 | 151.17 | 116.35 | 76.97% | 34.7 | 106 | 4% | 94% | 2% | 50.34% | 38.69% | 10.44% | 0.53% | 24.14 | 16.7 | 19.27 | 33.42 | 17.82 | 111.35
2003-04 | 157.48 | 123.5 | 78.42% | 33.63 | 110 | 3% | 95% | 2% | 45.51% | 44.4% | 9.57% | 0.52% | 25.22 | 16.67 | 21.13 | 36.13 | 18.48 | 117.63
2004-05 | 164.69 | 133.57 | 81.1% | 40.71 | 115 | 3% | 96% | 1% | 42.24% | 47.66% | 9.6% | 0.5% | 26.7 | 18.73 | 22.76 | 38.98 | 20.39 | 127.56
2005-06 | 160.24 | 147.81 | 88.5% | 60.07 | 125 | 3% | 96% | 1% | 37.66% | 52.67% | 9.19% | 0.48% | 30.17 | 19.54 | 22.93 | 44.88 | 22.28 | 139.8
2006-07 | 165.22 | 155.31 | 94% | 58.7 | 136 | 2% | 97% | 1% | 31.21% | 60.12% | 8.24% | 0.43% | 34.44 | 20.22 | 23.04 | 47.39 | 23.58 | 148.67
2007-08 | 172.42 | 162.5 | 94.25% | 55.6 | 141 | 2% | 97% | 1% | 30.21% | 60.82% | 8.54% | 0.43% | 35.78 | 21.66 | 24.32 | 50.76 | 24.15 | 156.67

## Bapat 2007
Year | Cement capacity | OPC | PPC | PSC | Others | Cement production
1955-56 | 5.99 |  |  |  |  | 5.02
1959-60 | 8.97 |  |  |  |  | 7.8
1965-66 | 11.69 |  |  |  |  | 11.06
1969-70 | 19.8 |  |  |  |  | 14.27
1975-76 | 21.33 |  |  |  |  | 18.61
1979-80 | 25.52 | 6.08 | 9.35 | 3.01 | 0.11 | 18.56
1985-86 | 42.35 | 13.05 | 14.44 | 4.36 | 0.2 | 32.05
1989-90 | 56.96 | 30.59 | 7.45 | 4.62 | 0.25 | 42.91
1995-96 | 88.25 | 45.04 | 11.77 | 7.1 | 0.62 | 64.53
1999-00 | 119.3 | 62.76 | 21.3 | 9.39 | 0.76 | 94.21
2000-01 | 133.41 | 58.06 | 24.5 | 10.34 | 0.71 | 93.61
2001-02 | 137.86 | 57.68 | 32.3 | 11.89 | 0.53 | 102.4
2002-03 | 145.18 | 56.05 | 43.09 | 11.63 | 0.58 | 111.35
2003-04 | 153.85 | 53.51 | 52.13 | 11.26 | 0.6 | 117.5
2004-05 | 159.8 | 55.97 | 60.24 | 10.73 | 0.63 | 127.57
2005-06 | 160.24 | 55.84 | 74.01 | 11.37 | 0.59 | 141.81

## ACC 2020
Year | NOx (g/t clinker) | NOx (g/t cement) | NOx (t) | SOx (g/t clinker) | SNOx (g/t cement) | SOx (t) | Dust (g/t clinker) | Dust (g/t cement) | Dust (t) | Cement production (estimated) | Clinker production (estimated) | Blended cement share (%) | Cement production (Mt) | Cement Sales (Mt) | Capacity utilisation
2011 | [12 empty] | 23.46 | 23.73 | 81%
2012 | [12 empty] | 24.12 | 24.11 | 79%
2013 | [12 empty] | 23.86 | 23.93 | 78%
2014 | [12 empty] | 24.24 | 24.21 | 78%
2015 | [12 empty] | 23.84 | 23.62 | 77%
2016 | [12 empty] | 23.18 | 22.99 | 73%
2017 | [12 empty] | 26.56 | 26.21 | 79%
2018 | 1718.1 | 1051.3 | 29810.3 | 127.7 | 78.2 | 2216.1 | 28.5 | 17.4 | 494.3 | 28.36753 | 17.34952 |  | 28.36 | 28.37 | 86%
2019 | 1293.4 | 816.6 | 22759.4 | 101.7 | 64.2 | 1789.8 | 26.8 | 16.9 | 472 | 27.89281 | 17.60244 | 89% | 27.87 | 28.89 | 84%
2020 | 1036.2 | 634.9 | 15082.1 | 134.5 | 82.4 | 1957.7 | 20.1 | 12.3 | 293 | 23.77824 | 14.56257 | 90% | 23.77 | 25.53 | 72%
Note on A1: Robbie Andrew: Calendar years
Note on K1: Robbie Andrew: Using same method as for clinker, to demonstrate good results when compared with reported cement production.
Note on M1: Robbie Andrew: Page 77
Note on N1: Robbie Andrew: Page 87
Note on O1: Robbie Andrew: Page 87
Note on P1: Robbie Andrew: Page 87

## Ambuja 2020
Year | Clinker Produced | Clinker Consumed | Limestone-Own mines | Limestone Purchased | Total Limestone | Clay & Shale | Silica corrective (Sandstone, Silica sand, Bed Material, China Clay) | Gypsum used in Kiln (SO3-provider) | Iron correctives (Iron ore, Iron scales, Laterite, Blue dust, Mill scales, LD Sludge, Tailing Waste) | Alumina correctives (Bauxite, Fly ash, Red ochre, Brown ochre, Low silica laterite) | Bottom/Bed ash | Cement Production Raw Materials | Cementitious Materials produced | Cement Produced | OPC | Blended (PPC and Composite)
2017 | 15520490 | 15259273 | 21681972 | 944864 | 22626836 | 551041 | 196902 | 5876 | 189791 | 101637 | 44641 | 2017 | 23225872 | 22964656 | 2271452 | 20693204
2018 | 15675998 | 15808639 | 22412489 | 127731 | 23689620 | 534998 | 146371 | 12113 | 212172 | 156880 | 27293 | 2018 | 24192935 | 24325576 | 2427930 | 21897646
2019 | 15316910 | 15529918 | 22049486 | 568709 | 22618195 | 570698 | 84074 | 1272 | 224672 | 212648 | 13599 | 2019 | 23712206 | 23925304 | 2628100 | 21297204
2020 | 14158685 | 14377385 | 20084455 | 681933 | 20766388 | 616836 | 82335 | 11081 | 165588 | 196682 | 18703 | 2020 | 22052855 | 22271555 | 2287536 | 19984019
Note on A1: Robbie Andrew: Calendar years All numbers in tonnes

## Notes
Assembled by Robbie Andrew, CICERO Center for International Climate Research
Manohar 2009
All data sourced from CMA
Edelweiss 2018
Edelweiss Securities Limited
"Cement - Clinker: Catch the upcycle"
May 16, 2018
Bapat 2007
Bapat, Sabnis, Joshi, and Hazaree, 2007: "History of Cement and Concrete in India - A Paradigm Shift"
DIPP 2004
Department of Industrial Policy & Promotion
Performance of Select Industries, Chapter 7
Emami 2018
Draft Red Herring Prospectus (DRHP)
(preliminary registration document prepared by merchant bankers for prospective IPO-making companies in the case of book building issues)
Manohar 2009
http://hdl.handle.net/10603/133304
"A study on inventory management in cement industry of Tamil Nadu"
GNR 2019
https://gccassociation.org/gnr/
For definitions of terms, see:
https://www.cement-co2-protocol.org/en/Content/Internet_Manual/linebyline.htm
IBM
Indian Bureau of Mines, Ministry of Mines
Indian Minerals Yearbook (various years)
ACC 2020
ACC Limited's 2020 Annual report
Calendar year
Ambuja 2020
Ambuja Cements Limited's 2020 Integrated Annual Report
Calendar year